## Sheet1
Elastómero compresible
|  | Tracción Uniaxial |  | Ensayo Hidrostático |  | Tracción Biaxial Plana
|  | Lambda | S (MPa) | J | p (MPa) | Lambda | S (MPa)
Elastómero incompresible |  | 1 | 0 | 0.91683745 | 110.46575 | 1 | 0
Lambda | t (MPa) | 1.0877372 | 0.10863597 | 0.91858655 | 108.16438 | 1.0316243 | 0.18317531
1 | 0 | 1.1833967 | 0.18096004 | 0.9206537 | 105.53425 | 1.0841542 | 0.28002188
1.098591 | 0.0015865435 | 1.3188227 | 0.20478973 | 0.92367494 | 100.60274 | 1.1157143 | 0.38772547
1.1830976 | 0.002946438 | 1.5977238 | 0.3250087 | 0.92574203 | 97.9726 | 1.1629812 | 0.46302754
1.2535114 | 0.02821781 | 1.8686322 | 0.42105538 | 0.9274912 | 95.671234 | 1.2102388 | 0.5275479
1.3309675 | 0.053602505 | 2.1157033 | 0.56555367 | 0.92908126 | 93.369865 | 1.2522701 | 0.6136505
1.4013815 | 0.07887388 | 2.378647 | 0.66162175 | 0.9306714 | 91.0685 | 1.3047541 | 0.6565887
1.4823587 | 0.104315236 | 2.6097326 | 0.7577755 | 0.9324205 | 88.438354 | 1.3519752 | 0.6779824
1.5597899 | 0.20211431 | 2.8169668 | 0.890284 | 0.9343286 | 86.136986 | 1.409704 | 0.7209017
1.6724075 | 0.37289438 | 3.000307 | 1.0228567 | 0.93623674 | 82.84931 | 1.462179 | 0.75305825
1.7709241 | 0.5917241 | 3.1915977 | 1.1433111 | 0.9378269 | 80.54794 | 1.493629 | 0.73138183
1.8658866 | 0.9070496 | 3.3271365 | 1.2639155 | 0.93941694 | 78.57534 | 1.530388 | 0.7851582
1.9643205 | 1.3672606 | 3.4706821 | 1.420789 | 0.9411661 | 75.945206 | 1.5881077 | 0.8172959
2.020526 | 1.7543771 | 3.5902777 | 1.5293393 | 0.9427562 | 73.64384 | 1.6196128 | 0.8603095
2.0697057 | 2.0931041 | 3.678015 | 1.6379752 | 0.9446643 | 71.0137 | 1.6720785 | 0.88168436
2.1294076 | 2.552692 | 3.885376 | 1.8793552 | 0.9465724 | 68.38356 | 1.7140731 | 0.92466027
2.1820755 | 2.988028 | 3.9651484 | 1.9880126 | 0.9483216 | 66.41096 | 1.7612941 | 0.9460539
2.2312222 | 3.4233077 | 4.07685 | 2.1570685 | 0.94991165 | 63.780823 | 1.8137873 | 0.9997738
2.2838652 | 3.9310582 | 4.1646576 | 2.3261886 | 0.9519788 | 61.150684 | 1.8505096 | 1.0104235
2.3470469 | 4.511393 | 4.2683945 | 2.495266 | 0.9535689 | 58.849316 | 1.8977398 | 1.042599
|  | 4.38011 | 2.6764188 | 0.95531803 | 56.219177 | 1.9397253 | 1.0747931
|  | 4.475868 | 2.8334205 | 0.95722616 | 53.91781 | 1.986937 | 1.0854051
|  | 4.5796614 | 3.0508852 | 0.95865726 | 51.28767 | 2.0342314 | 1.1930522
|  | 4.67549 | 3.2683713 | 0.96040636 | 48.9863 | 2.0867245 | 1.246772
|  | 4.7951984 | 3.4736962 | 0.9624735 | 46.684933 | 2.1286917 | 1.257403
|  | 4.9069986 | 3.7274299 | 0.9637456 | 44.054794 | 2.154943 | 1.2896538
|  | 5.0267773 | 3.9932392 | 0.9654947 | 42.08219 | 2.2126808 | 1.3433547
|  | 5.476349 | 3.734156 | 0.96756184 | 39.780823 | 2.2494307 | 1.3863496
|  | 5.628817 | 3.878376 | 0.96899295 | 37.150684 | 2.3071778 | 1.4508321
|  |  |  | 0.9709011 | 34.849316 | 2.3543897 | 1.4614443
|  |  |  | 0.9728092 | 32.876713 | 2.4016657 | 1.5475279
|  |  |  | 0.97439927 | 29.917809 | 2.4436328 | 1.5581589
|  |  |  | 0.9759894 | 27.616438 | 2.4856365 | 1.6119164
|  |  |  | 0.9777385 | 24.986301 | 2.5381207 | 1.6548545
|  |  |  | 0.97948766 | 22.68493 | 2.5748613 | 1.6870676
|  |  |  | 0.9809187 | 21.369864 | 2.6168559 | 1.7300435
|  |  |  | 0.98298585 | 19.068493 | 2.674594 | 1.7837446
|  |  |  | 0.984894 | 16.438356 | 2.727087 | 1.8374645
|  |  |  | 0.9863251 | 14.465754 | 2.7743173 | 1.8696398
|  |  |  | 0.9899823 | 10.191781 | 2.8163118 | 1.9126157
|  |  |  | 0.99157244 | 8.219178 | 2.8740683 | 1.98788
|  |  |  | 0.9937986 | 6.5753427 | 2.9423048 | 2.052325
|  |  |  | 0.99522966 | 4.2739725 | 2.9895532 | 2.1060638
|  |  |  | 0.9969788 | 2.958904 | 3.0315661 | 2.170603
|  |  |  | 0.9985689 | 1.3150685 | 3.07357 | 2.2243605
|  |  |  | 1 | 0 | 3.126054 | 2.2672987
[6 empty] | 3.178538 | 2.310237
[6 empty] | 3.2153063 | 2.374795
[6 empty] | 3.2677996 | 2.428515
[6 empty] | 3.3045402 | 2.460728
[6 empty] | 3.3517888 | 2.5144668
[6 empty] | 3.3990371 | 2.5682054
[6 empty] | 3.4410136 | 2.589618
[6 empty] | 3.4830265 | 2.6541572
[6 empty] | 3.5302658 | 2.6971142